## Sheet1
Direction L
Direction L					Notes
Fiber Volume (m^3)	13					Fiber Density (kg/m^3)	1800
Composite volume (lwh) (m^3)	10					Matrix Density (kg/m^3)	1300
Resin Volume (m^3)	-3					1500
Fiber volume fraction Vf	0.4

Fiber Tensile Modulus (MPa)	228000		EL (MPa)	93300.00
Fiber Shear Modulus (MPa)	95000		ET (MPa)	5774.24
Fiber Poisson Ratio	0.2		GLT	38750
			GTT	2065.21739130435
Matrix Tensile Modulus (MPa)	3500		NU LT	0.264
Matrix Shear Modulus (MPa)	1250		NU TT
Matrix Posson Ratio	0.33
			Shear Stiffness GTT (MPa)	-0.003428571428571
			Energy out	gross

Lamina Direction 1				Lamina Direction 2				Lamina Direction 3				Lamina Direction 4

Transformation Matrix	Theta (Th):	0		Transformation Matrix	Theta (Th):	0.785398163397448		Transformation Matrix	Theta (Th):	-0.785398163397448		Transformation Matrix	Theta (Th):	1.5707963267949
1	0	0		0.5	0.5	1		0.5	0.5	-1		3.74939945665464E-33	1	1.22464679914735E-16
0	1	0		0.5	0.5	-1		0.5	0.5	1		1	3.74939945665464E-33	-1.22464679914735E-16
0	0	1		-0.5	0.5	0		0.5	-0.5	0		-6.12323399573677E-17	6.12323399573677E-17	-1

Compliance Matrix (Sud)
1.07181136120043E-05	-2.82958199356913E-06	0
-2.82958199356913E-06	0.000173182957393	0
0	0	2.58064516129032E-05

Stiffness Matrix (Cud)
93704.1848634844	1531.00327077429	0
1531.00327077429	5799.25481353899	0
0	0	38750

Stiffness Matrix (Cbar)				Stiffness Matrix (CbarA)				Stiffness Matrix (CbarB)				Stiffness Matrix (CbarC)
93704.1848634844	1531.00327077429	0		64391.361554643	-13108.638445357	21976.2325124863		64391.361554643	-13108.638445357	-21976.2325124863		5799.25481353899	1531.00327077429	4.48415131720587E-12
1531.00327077429	5799.25481353899	0		-13108.638445357	64391.361554643	21976.2325124864		-13108.638445357	64391.361554643	-21976.2325124864		1531.00327077429	93704.1848634844	8.98473243541015E-13
0	0	38750		21976.2325124863	21976.2325124864	24110.3582838687		-21976.2325124863	-21976.2325124864	24110.3582838687		4.48415131720587E-12	8.98473243541015E-13	38750

Compliance Matrix (Sbar)				Compliance Matrix (Sbar)				Compliance Matrix (Sbar)				Compliance Matrix (Sbar)
1.07181136120043E-05	-2.82958199356913E-06	0		5.10120896578132E-05	3.81088638513616E-05	-8.12324218907396E-05		5.10120896578132E-05	3.81088638513616E-05	8.12324218907396E-05		0.000173182957393	-2.82958199356913E-06	-1.99751298787605E-20
-2.82958199356913E-06	0.000173182957393	0		3.81088638513616E-05	5.10120896578132E-05	-8.12324218907397E-05		3.81088638513616E-05	5.10120896578132E-05	8.12324218907397E-05		-2.82958199356913E-06	1.07181136120043E-05	7.8924787664166E-23
0	0	2.58064516129032E-05		-8.12324218907396E-05	-8.12324218907397E-05	0.000189560234993		8.12324218907396E-05	8.12324218907397E-05	0.000189560234993		-1.99751298787605E-20	7.8924787664166E-23	2.58064516129032E-05

Ex	93300			Ex	19603.1961581648			Ex	19603.1961581648			Ex	5774.24023154848
Ey	5774.24023154848			Ey	19603.1961581648			Ey	19603.1961581648			Ey	93300
Gxy	38750			Gxy	5275.36801185597			Gxy	5275.36801185597			Gxy	38750

NUxy	0.264			NUxy	-0.747055533443036			NUxy	-0.747055533443036			NUxy	0.016338686185732

Laminae	K		Laminated Stiffness Matrix
0	25%
45	25%
-45	25%
90	25%

Laminae Sequence	0
	45
	-45
	90
	0
	45
	-45
	90