## Temperature Testing Results
Temp Profile |  | Maximum Multimeter Readings
|  | Board on Stand Offs |  |  |  | Board on Drawer Grating
|  | No Fan |  | With Fan |  | No Fan |  | With Fan
|  | Cold Start | Warm Start | Cold Start | Warm Start | Cold Start | Warm Start | Cold Start | Warm Start
Standard | 1 | 226 | 211 | 231 | 224 | 162 | 157 | 177 | 165
| 2 | 222 | 214 | 232 | 221 | 168 | 154 | 175 | 170
215 Max | 3 | 229 | 211 | 232 | 220 | 166 | 155 | 178 | 170
Custom 1 | 1 | 230 | 216 | 238 | 229 | 166 | 160 | 179 | 172
| 2 | 238 | 214 | 238 | 233 | 168 | 160 | 180 | 171
220 Max | 3 | 234 | 216 | 238 | 228 | 169 | 162 | 180 | 170
Custom 2 | 1 | 247 | 232 | 249 | 242 | 178 | 169 | 189 | 184
| 2 | 242 | 230 | 250 | 242 | 183 | 168 | 189 | 181
230 Max | 3 | 240 | 227 | 250 | 241 | 186 | 170 | 189 | 181
Definitions
Temperature Reading
|  | Oven | Multimeter
Cold Start |  | 35 or less | 28 or less
Warm Start |  | 50-54 | 45-49
Oven reading is the reading from the built in thermocouples as displayed on the LCD screen.
Multimeter is the reading from the thermistor running from the multimeter to the board placed in the oven.

## Chipquik Specified Profile
Chipquik TS391AX50
Time step | 10
Datasheet Profile
Time | 0 | 10 | 20 | 30 | 40 | 50 | 60 | 70 | 80 | 90 | 100 | 110 | 120 | 130 | 140 | 150 | 160 | 170 | 180 | 190 | 200 | 210 | 220 | 230 | 240 | 250 | 260 | 270
Temperature | 25 | 50 | 75 | 100 | 105.5556 | 111.1111 | 116.6667 | 122.2222 | 127.7778 | 133.3333 | 138.8889 | 144.4444 | 150 | 161 | 172 | 183 | 191.6667 | 200.3333 | 209 | 217.6667 | 226.3333 | 235 | 217.6667 | 200.3333 | 183 | 158 | 133 | 108
Translated in Time for Oven
Time | 0 | 10 | 20 | 30 | 40 | 50 | 60 | 70 | 80 | 90 | 100 | 110 | 120 | 130 | 140 | 150 | 160 | 170 | 180 | 190 | 200 | 210 | 220 | 230 | 240 | 250 | 260 | 270 | 280 | 290 | 300 | 310
Temperature | 50 | 50 | 50 | 75 | 100 | 105.5556 | 111.1111 | 116.6667 | 122.2222 | 127.7778 | 133.3333 | 138.8889 | 144.4444 | 150 | 161 | 172 | 183 | 191.6667 | 200.3333 | 209 | 217.6667 | 226.3333 | 235 | 217.6667 | 200.3333 | 183 | 158 | 133 | 108 | 83 | 58 | 33
*Red entries are points where slope changes.

## 63-37 Standard
Standard 63Sn/37Pb Leaded Profile
Time step | 10
Time | 0 | 10 | 20 | 30 | 40 | 50 | 60 | 70 | 80 | 90 | 100 | 110 | 120 | 130 | 140 | 150 | 160 | 170 | 180 | 190 | 200 | 210 | 220 | 230 | 240 | 250 | 260 | 270 | 280 | 290 | 300 | 310 | 320 | 330 | 340 | 350 | 360 | 370
Temperature | 50 | 50 | 50 | 60 | 73 | 86 | 100 | 113 | 126 | 140 | 143 | 147 | 150 | 154 | 157 | 161 | 164 | 168 | 171 | 175 | 179 | 183 | 195 | 207 | 215 | 207 | 195 | 183 | 168 | 154 | 140 | 125 | 111 | 97 | 82 | 68 | 54 | 0
*Red entries are points where slope changes.

## Custom 1
Custom 1 Profile
Time step size | 10
Time | 0 | 10 | 20 | 30 | 40 | 50 | 60 | 70 | 80 | 90 | 100 | 110 | 120 | 130 | 140 | 150 | 160 | 170 | 180 | 190 | 200 | 210 | 220 | 230 | 240 | 250 | 260 | 270 | 280 | 290 | 300 | 310 | 320 | 330 | 340 | 350 | 360 | 370
Temperature | 50 | 50 | 50 | 60 | 73 | 86 | 100 | 113 | 126 | 140 | 143 | 147 | 150 | 154 | 157 | 161 | 164 | 168 | 171 | 175 | 184 | 193 | 202 | 211 | 220 | 207 | 195 | 183 | 168 | 154 | 140 | 125 | 111 | 97 | 82 | 68 | 54 | 0
*Red entries are points where slope changes.

## Custom 2
Custom 2 Profile
Time step | 10
Time | 0 | 10 | 20 | 30 | 40 | 50 | 60 | 70 | 80 | 90 | 100 | 110 | 120 | 130 | 140 | 150 | 160 | 170 | 180 | 190 | 200 | 210 | 220 | 230 | 240 | 250 | 260 | 270 | 280 | 290 | 300 | 310 | 320 | 330 | 340 | 350 | 360 | 370
Temperature | 50 | 50 | 50 | 60 | 73 | 86 | 100 | 113 | 126 | 140 | 143 | 147 | 150 | 154 | 157 | 161 | 164 | 168 | 171 | 175 | 185 | 194 | 203 | 212 | 221 | 230 | 219 | 208 | 194 | 180 | 166 | 152 | 138 | 124 | 110 | 96 | 82 | 68
*Red entries are points where slope changes.